## Sheet1
| C11 | C12 | C13 | C22 | C23 | C33 | C44 | C55 | C66
Initial | 277.4257 | 120.0734 | 120.1259 | 281.803 | 115.7486 | 281.7505 | 81.2071 | 85.58441 | 85.53193
Final | 277.7694 | 119.8517 | 120.004 | 282.0928 | 115.6807 | 281.9404 | 81.13913 | 85.46249 | 85.31016