## Sheet1
| C11 | C12 | C13 | C22 | C23 | C33 | C44 | C55 | C66
Initial | 280.1232 | 118.7394 | 118.7626 | 282.8099 | 116.0759 | 282.7867 | 81.53435 | 84.22104 | 84.19785
Final | 280.3436 | 118.5847 | 118.6968 | 283.0473 | 115.9931 | 282.9353 | 81.45154 | 84.15524 | 84.04321