## Sheet1
| C11 | C12 | C13 | C22 | C23 | C33 | C44 | C55 | C66
Initial | 289.5602 | 120.54 | 107.5249 | 276.8832 | 120.2018 | 289.8984 | 85.66032 | 72.98337 | 85.99852
Final | 289.1378 | 120.0989 | 108.3884 | 277.7749 | 119.7513 | 289.4853 | 85.20981 | 73.84691 | 85.55736