## Sheet1
| C11 | C12 | C13 | C22 | C23 | C33 | C44 | C55 | C66
Initial | 285.1699 | 116.2187 | 116.2365 | 283.5507 | 117.8557 | 283.5329 | 83.31417 | 81.69497 | 81.67717
Final | 285.2192 | 116.1381 | 116.2678 | 283.7928 | 117.6942 | 283.6631 | 83.15268 | 81.72627 | 81.59659