## Sheet1
| C11 | C12 | C13 | C22 | C23 | C33 | C44 | C55 | C66
Initial | 286.2133 | 115.6966 | 115.7151 | 284.5306 | 117.3979 | 284.5121 | 82.85633 | 81.17363 | 81.15513
Final | 286.1986 | 115.6493 | 115.7773 | 284.7146 | 117.2612 | 284.5866 | 82.71972 | 81.23573 | 81.10775