## Sheet1
| C11 | C12 | C13 | C22 | C23 | C33 | C44 | C55 | C66
Initial | 286.9995 | 123.0995 | 107.526 | 274.2128 | 120.3128 | 289.7863 | 85.77125 | 72.98452 | 88.55799
Final | 286.7261 | 122.3827 | 108.5163 | 275.4504 | 119.7919 | 289.3169 | 85.25039 | 73.97474 | 87.84122