## Sheet1
| C11 | C12 | C13 | C22 | C23 | C33 | C44 | C55 | C66
Initial | 290.4995 | 117.0389 | 110.0867 | 281.7035 | 118.8827 | 288.6557 | 84.3412 | 75.54516 | 82.49734
Final | 289.9987 | 116.3408 | 111.2856 | 282.3775 | 118.9068 | 287.4326 | 84.36533 | 76.74409 | 81.79925