## Sheet1
| C11 | C12 | C13 | C22 | C23 | C33 | C44 | C55 | C66
Initial | 284.1828 | 116.7126 | 116.7298 | 283.4517 | 117.4609 | 283.4344 | 82.91936 | 82.18827 | 82.17103
Final | 284.3286 | 116.0076 | 117.289 | 284.1218 | 117.4957 | 282.8404 | 82.95421 | 82.74745 | 81.46603