## Sheet1
| C11 | C12 | C13 | C22 | C23 | C33 | C44 | C55 | C66
Initial | 286.2133 | 115.6966 | 115.7151 | 284.5306 | 117.3979 | 284.5121 | 82.85633 | 81.17363 | 81.15513
Final | 286.2267 | 115.0309 | 116.3675 | 285.1688 | 117.4254 | 283.8322 | 82.88388 | 81.82601 | 80.48938