## Sheet1
| C11 | C12 | C13 | C22 | C23 | C33 | C44 | C55 | C66
Initial | 275.4921 | 121.0604 | 121.0725 | 280.7968 | 115.7678 | 280.7847 | 81.22631 | 86.53102 | 86.51893
Final | 276.0393 | 120.7898 | 120.796 | 280.9394 | 115.8959 | 280.9332 | 81.35434 | 86.25451 | 86.24828