## Sheet1
| C11 | C12 | C13 | C22 | C23 | C33 | C44 | C55 | C66
Initial | 281.1166 | 118.2433 | 118.2652 | 282.6482 | 116.7336 | 282.6264 | 82.19204 | 83.72365 | 83.70182
Final | 281.9985 | 117.8102 | 117.8164 | 282.9 | 116.9149 | 282.8937 | 82.37342 | 83.2749 | 83.26866