## Sheet1
| C11 | C12 | C13 | C22 | C23 | C33 | C44 | C55 | C66
Initial | 285.1699 | 116.2187 | 116.2365 | 283.5507 | 117.8557 | 283.5329 | 83.31417 | 81.69497 | 81.67717
Final | 286.3142 | 115.6497 | 115.6612 | 283.8689 | 118.1065 | 283.8575 | 83.56493 | 81.11963 | 81.10822