## Sheet1
| C11 | C12 | C13 | C22 | C23 | C33 | C44 | C55 | C66
Initial | 288.0426 | 114.7811 | 114.8014 | 283.5739 | 119.2701 | 283.5537 | 84.72854 | 80.25983 | 80.23959
Final | 289.3333 | 114.1392 | 114.1525 | 283.9767 | 119.5092 | 283.9634 | 84.96767 | 79.61102 | 79.5977