## Sheet1
| C11 | C12 | C13 | C22 | C23 | C33 | C44 | C55 | C66
Initial | 276.5 | 117.04 | 124.0851 | 284.1458 | 116.4393 | 277.1007 | 81.89776 | 89.54357 | 82.49846
Final | 277.0867 | 117.1565 | 123.3819 | 283.9295 | 116.5391 | 277.7041 | 81.99757 | 88.8404 | 82.61495