## Sheet1
| C11 | C12 | C13 | C22 | C23 | C33 | C44 | C55 | C66
Initial | 283.5 | 110.0401 | 124.085 | 288.5965 | 118.9885 | 274.5517 | 84.44694 | 89.54345 | 75.49862
Final | 283.4412 | 110.777 | 123.4069 | 288.2605 | 118.5876 | 275.6306 | 84.04607 | 88.86542 | 76.23544