## Sheet1
| C11 | C12 | C13 | C22 | C23 | C33 | C44 | C55 | C66
Initial | 287.0002 | 110.9795 | 119.6454 | 288.5009 | 118.1446 | 279.8351 | 83.60308 | 85.10384 | 76.43803
Final | 286.779 | 111.5164 | 119.3297 | 288.2447 | 117.864 | 280.4314 | 83.32248 | 84.78817 | 76.97488