## Sheet1
| C11 | C12 | C13 | C22 | C23 | C33 | C44 | C55 | C66
Initial | 287.1844 | 115.2106 | 115.23 | 284.0398 | 118.3746 | 284.0204 | 83.83312 | 80.6885 | 80.6691
Final | 287.0289 | 115.3394 | 115.2568 | 284.107 | 118.1788 | 284.1895 | 83.63724 | 80.7153 | 80.79786